## CH 7 7
CH 7: G7 [41]
freq / Hz | neg. Phase / ° | Idc / uA | Z / Ohm | Z' / Ohm | Z'' / Ohm | Cs / F
100000 | 19.022 | 1.19209 | 28.1891 | 26.6497 | 9.18769 | 1.73226e-07
79060.4 | 21.8219 | -0.405312 | 28.4504 | 26.4117 | 10.5757 | 1.9035e-07
62505.5 | 25.5015 | 0.357628 | 30.5228 | 27.549 | 13.1411 | 1.93763e-07
49417.1 | 28.9374 | -0.214577 | 32.9014 | 28.7936 | 15.9194 | 2.02309e-07
39069.4 | 32.3152 | -0.0715256 | 35.6424 | 30.1221 | 19.0536 | 2.13799e-07
30888.4 | 35.8303 | 0.357628 | 38.895 | 31.5343 | 22.7686 | 2.26302e-07
24420.5 | 39.5775 | -0.0715256 | 42.7913 | 32.982 | 27.2632 | 2.3905e-07
19307 | 43.5834 | -0.0715256 | 47.6343 | 34.505 | 32.8395 | 2.5102e-07
15264.2 | 47.7105 | 0.166893 | 53.7058 | 36.1374 | 39.7291 | 2.62445e-07
12067.9 | 52.0116 | 0.0715256 | 61.474 | 37.8374 | 48.4499 | 2.72204e-07
9540.96 | 56.1388 | 0.0715256 | 71.3157 | 39.7359 | 59.2198 | 2.81684e-07
7543.12 | 60.1177 | 0.0238419 | 84.0915 | 41.896 | 72.9117 | 2.89382e-07
5963.62 | 63.677 | 0.119209 | 100.092 | 44.384 | 89.7133 | 2.97477e-07
4714.87 | 66.9127 | 0.0715256 | 120.781 | 47.3623 | 111.108 | 3.03813e-07
3727.59 | 70.1358 | 0.0596046 | 144.763 | 49.1893 | 136.149 | 3.136e-07
2947.05 | 72.468 | 0.0214577 | 177.523 | 53.4768 | 169.277 | 3.19032e-07
2329.95 | 74.3062 | 0.0119209 | 218.379 | 59.0709 | 210.238 | 3.24908e-07
1842.07 | 75.8776 | 0.0452995 | 269.563 | 65.772 | 261.416 | 3.30508e-07
1456.35 | 77.0759 | 0.0977516 | 332.688 | 74.409 | 324.26 | 3.37024e-07
1151.4 | 77.9406 | 0.00238419 | 410.156 | 85.6918 | 401.104 | 3.44618e-07
910.298 | 78.8005 | 0.0309944 | 509.065 | 98.8739 | 499.371 | 3.50117e-07
719.686 | 79.4724 | 0.0357628 | 631.376 | 115.359 | 620.748 | 3.56256e-07
568.987 | 79.8568 | 0.064373 | 780.308 | 137.419 | 768.112 | 3.64161e-07
449.843 | 80.3724 | 0.140667 | 969.034 | 162.065 | 955.386 | 3.70323e-07
355.648 | 80.7027 | 0.13113 | 1200.27 | 193.912 | 1184.5 | 3.77803e-07
281.177 | 80.8078 | 0.00357628 | 1488.79 | 237.829 | 1469.68 | 3.8514e-07
222.3 | 80.9232 | 0.0064373 | 1846.32 | 291.271 | 1823.2 | 3.92687e-07
175.751 | 80.9657 | 0.0183582 | 2292.32 | 359.952 | 2263.89 | 4.00007e-07
138.95 | 80.8993 | 0.0388622 | 2844.64 | 449.936 | 2808.83 | 4.07791e-07
109.854 | 80.7038 | 0.00596046 | 3532.46 | 570.628 | 3486.06 | 4.15593e-07
86.8511 | 80.3823 | 0.0112057 | 4384.54 | 732.539 | 4322.92 | 4.23904e-07
68.6649 | 79.8768 | 0.0126362 | 5421.56 | 952.926 | 5337.16 | 4.34286e-07
54.2868 | 79.3115 | 0.013113 | 6729.43 | 1248.1 | 6612.67 | 4.43352e-07
42.9193 | 78.4933 | 0.0126362 | 8274.06 | 1650.53 | 8107.76 | 4.57368e-07
33.9322 | 77.7911 | 0.0121593 | 10220.5 | 2161.39 | 9989.33 | 4.69539e-07
26.827 | 76.8259 | 0.0126362 | 12549 | 2860.07 | 12218.8 | 4.85536e-07
21.2095 | 75.6962 | 0.011754 | 15395.8 | 3803.75 | 14918.6 | 5.02994e-07
16.7683 | 74.5988 | 0.0118971 | 18783.6 | 4988.48 | 18109.1 | 5.24124e-07
13.2571 | 73.3844 | 0.0118017 | 22875.4 | 6541.21 | 21920.2 | 5.47679e-07
10.4811 | 72.0587 | 0.0116587 | 27768 | 8553.73 | 26417.8 | 5.74799e-07
8.28643 | 70.727 | 0.0124216 | 33509.5 | 11060.4 | 31631.5 | 6.07202e-07
6.55129 | 69.2733 | 0.0118494 | 40293.1 | 14260.2 | 37685.3 | 6.44647e-07
5.17947 | 67.9264 | 0.0123739 | 48272.6 | 18140.8 | 44734.3 | 6.869e-07
4.09491 | 66.4172 | 0.0123739 | 57514 | 23009.8 | 52710.6 | 7.37357e-07
3.23746 | 64.9474 | 0.0122786 | 68324.5 | 28932 | 61896.5 | 7.94237e-07
2.55955 | 62.9797 | 0.0112295 | 81939.6 | 37225.7 | 72995.5 | 8.51846e-07
2.02359 | 61.5065 | 0.0122309 | 95760.3 | 45683.3 | 84161 | 9.34516e-07
1.59986 | 59.5541 | 0.0130415 | 112867 | 57192.4 | 97303.5 | 1.02237e-06
1.26486 | 57.5113 | 0.0132799 | 132149 | 70981.6 | 111467 | 1.12884e-06
1 | 55.366 | 0.013423 | 153490 | 87233.6 | 126292 | 1.26022e-06

## CH 6 7
CH 6: G6 [41]
freq / Hz | neg. Phase / ° | Idc / uA | Z / Ohm | Z' / Ohm | Z'' / Ohm | Cs / F
100000 | 23.7476 | 1.19209 | 30.1019 | 27.5531 | 12.1223 | 1.31291e-07
79060.4 | 26.7685 | -0.357628 | 30.6113 | 27.3308 | 13.7869 | 1.46014e-07
62505.5 | 30.6064 | 0.214577 | 33.3088 | 28.6684 | 16.9587 | 1.50144e-07
49417.1 | 34.2565 | -0.119209 | 36.3668 | 30.0581 | 20.4708 | 1.57329e-07
39069.4 | 37.9295 | -0.0715256 | 39.9768 | 31.5324 | 24.5734 | 1.65774e-07
30888.4 | 41.8001 | 0.214577 | 44.3243 | 33.0426 | 29.5436 | 1.74406e-07
24420.5 | 45.8427 | -0.0715256 | 49.6838 | 34.6112 | 35.6446 | 1.8284e-07
19307 | 50.1007 | -0.0715256 | 56.5067 | 36.2457 | 43.3505 | 1.90157e-07
15264.2 | 54.3762 | 0.119209 | 65.1602 | 37.9533 | 52.966 | 1.96856e-07
12067.9 | 58.6022 | 0.119209 | 76.2485 | 39.7237 | 65.0835 | 2.02636e-07
9540.96 | 62.53 | 0.119209 | 90.4542 | 41.7251 | 80.2556 | 2.07851e-07
7543.12 | 66.1297 | 0.0238419 | 108.509 | 43.9102 | 99.2278 | 2.12636e-07
5963.62 | 69.3643 | 0.0715256 | 131.503 | 46.3451 | 123.066 | 2.16856e-07
4714.87 | 72.5615 | 0.0119209 | 158.585 | 47.525 | 151.296 | 2.23112e-07
3727.59 | 74.7618 | 0.10252 | 195.673 | 51.4292 | 188.793 | 2.26155e-07
2947.05 | 76.5362 | 0.0548363 | 242.355 | 56.4277 | 235.694 | 2.29131e-07
2329.95 | 78.0893 | 0.0691414 | 300.472 | 62.0133 | 294.003 | 2.32339e-07
1842.07 | 79.302 | 0.0214577 | 373.327 | 69.3019 | 366.839 | 2.35526e-07
1456.35 | 80.4899 | 0.107288 | 465.207 | 76.8618 | 458.813 | 2.38187e-07
1151.4 | 81.3282 | 0.0548363 | 579.037 | 87.3034 | 572.418 | 2.41481e-07
910.298 | 81.7505 | 0.00715256 | 725.922 | 104.158 | 718.411 | 2.43368e-07
719.686 | 82.2566 | 0.0214577 | 899.016 | 121.13 | 890.818 | 2.48249e-07
568.987 | 82.7351 | 0.0309944 | 1122.04 | 141.889 | 1113.03 | 2.5131e-07
449.843 | 83.1154 | 0.15974 | 1399.61 | 167.771 | 1389.52 | 2.54621e-07
355.648 | 83.0968 | -0.0226498 | 1744.7 | 209.7 | 1732.05 | 2.58368e-07
281.177 | 83.2106 | 0.00214577 | 2178.86 | 257.587 | 2163.58 | 2.61618e-07
222.3 | 83.2615 | 0.00452995 | 2717.74 | 318.897 | 2698.97 | 2.65267e-07
175.751 | 83.1876 | 0.0193119 | 3391.06 | 402.246 | 3367.12 | 2.68945e-07
138.95 | 83.0537 | 0.0417233 | 4219.39 | 510.291 | 4188.42 | 2.73472e-07
109.854 | 82.831 | 0.00596046 | 5271.46 | 657.861 | 5230.25 | 2.77001e-07
86.8511 | 82.5721 | 0.010252 | 6565.12 | 848.734 | 6510.03 | 2.81489e-07
68.6649 | 82.0145 | 0.0112057 | 8167.07 | 1134.58 | 8087.87 | 2.86583e-07
54.2868 | 81.7715 | 0.0116825 | 10167.5 | 1455.19 | 10062.8 | 2.91345e-07
42.9193 | 80.7362 | 0.010252 | 12659.7 | 2037.95 | 12494.6 | 2.96788e-07
33.9322 | 80.2143 | 0.0105619 | 15675.4 | 2664.24 | 15447.3 | 3.03637e-07
26.827 | 79.5624 | 0.011754 | 19305.1 | 3497.4 | 18985.6 | 3.12481e-07
21.2095 | 78.7949 | 0.0104189 | 23995.9 | 4662.94 | 23538.5 | 3.18795e-07
16.7683 | 77.7461 | 0.0109434 | 29498 | 6260.8 | 28826 | 3.29266e-07
13.2571 | 76.6304 | 0.0113249 | 36210.1 | 8372.93 | 35228.7 | 3.4078e-07
10.4811 | 75.2141 | 0.0106573 | 44560 | 11372.1 | 43084.5 | 3.52445e-07
8.28643 | 73.9268 | 0.0121832 | 53875.2 | 14916.2 | 51769.1 | 3.71007e-07
6.55129 | 72.2331 | 0.0110388 | 65825.4 | 20086.3 | 62685.9 | 3.87546e-07
5.17947 | 70.8799 | 0.0122786 | 78754.8 | 25796.1 | 74410.3 | 4.12954e-07
4.09491 | 69.1311 | 0.0118017 | 94876.2 | 33797.8 | 88652.1 | 4.38416e-07
3.23746 | 66.406 | 0.00917912 | 117769 | 47137.3 | 107924 | 4.5551e-07
2.55955 | 65.8033 | 0.0119925 | 133988 | 54917.8 | 122217 | 5.08776e-07
2.02359 | 63.7343 | 0.0118494 | 158952 | 70341.8 | 142541 | 5.51771e-07
1.59986 | 61.7525 | 0.0122309 | 187377 | 88682.2 | 165063 | 6.02683e-07
1.26486 | 58.6169 | 0.0112772 | 225709 | 117540 | 192689 | 6.53015e-07
1 | 57.0218 | 0.0116587 | 259985 | 141515 | 218095 | 7.2975e-07

## CH 5 7
CH 5: G2 [41]
freq / Hz | neg. Phase / ° | Idc / uA | Z / Ohm | Z' / Ohm | Z'' / Ohm | Cs / F
100000 | 20.0578 | 1.19209 | 28.2539 | 26.5402 | 9.69019 | 1.64243e-07
79060.4 | 22.8281 | -0.405312 | 28.569 | 26.3312 | 11.0838 | 1.81623e-07
62505.5 | 26.5373 | 0.26226 | 30.788 | 27.5443 | 13.7555 | 1.85109e-07
49417.1 | 29.9606 | -0.119209 | 33.2586 | 28.8142 | 16.6095 | 1.93904e-07
39069.4 | 33.3116 | -0.166893 | 36.2125 | 30.2626 | 19.8876 | 2.04833e-07
30888.4 | 36.812 | 0.26226 | 39.5509 | 31.6647 | 23.6986 | 2.17421e-07
24420.5 | 40.551 | -0.0715256 | 43.6573 | 33.172 | 28.3827 | 2.29621e-07
19307 | 44.4908 | -0.119209 | 48.7877 | 34.8033 | 34.1902 | 2.41104e-07
15264.2 | 48.6496 | 0.166893 | 55.2084 | 36.4741 | 41.444 | 2.51585e-07
12067.9 | 52.8815 | 0.0238419 | 63.3534 | 38.2316 | 50.5173 | 2.61064e-07
9540.96 | 56.9221 | 0.0715256 | 73.7953 | 40.2759 | 61.8352 | 2.69769e-07
7543.12 | 60.7174 | 0.119209 | 87.1529 | 42.628 | 76.0164 | 2.77563e-07
5963.62 | 64.269 | 0.119209 | 103.928 | 45.1202 | 93.6229 | 2.85054e-07
4714.87 | 67.3022 | 0.0715256 | 125.418 | 48.3953 | 115.705 | 2.91741e-07
3727.59 | 70.3257 | 0.0834465 | 150.574 | 50.6942 | 141.783 | 3.01139e-07
2947.05 | 72.5937 | 0.0405312 | 185.041 | 55.3542 | 176.567 | 3.0586e-07
2329.95 | 74.2881 | 0.0596046 | 227.17 | 61.5178 | 218.682 | 3.12363e-07
1842.07 | 75.7727 | 0.0166893 | 280.579 | 68.9577 | 271.973 | 3.17679e-07
1456.35 | 76.8622 | 0.0739098 | 346.953 | 78.8603 | 337.872 | 3.23447e-07
1151.4 | 77.793 | 0.0309944 | 429.162 | 90.7436 | 419.459 | 3.29538e-07
910.298 | 78.4769 | 0.0309944 | 530.007 | 105.876 | 519.325 | 3.36665e-07
719.686 | 78.9321 | 0.0166893 | 658.265 | 126.368 | 646.021 | 3.42319e-07
568.987 | 79.2247 | 0.0357628 | 812.498 | 151.903 | 798.172 | 3.50447e-07
449.843 | 79.426 | 0.126362 | 1007.36 | 184.855 | 990.251 | 3.57284e-07
355.648 | 79.4481 | 0.121593 | 1244.95 | 227.983 | 1223.9 | 3.6564e-07
281.177 | 79.2386 | -0.0107288 | 1537.8 | 287.138 | 1510.75 | 3.74669e-07
222.3 | 79.0839 | -0.00739098 | 1899.7 | 359.749 | 1865.32 | 3.8382e-07
175.751 | 78.8129 | 0.00405312 | 2344.37 | 454.84 | 2299.82 | 3.93757e-07
138.95 | 78.456 | 0.0245571 | 2887.11 | 577.772 | 2828.71 | 4.04925e-07
109.854 | 78.0967 | -0.00786781 | 3553.4 | 732.93 | 3477 | 4.16677e-07
86.8511 | 77.6221 | -0.0026226 | 4364.93 | 935.659 | 4263.46 | 4.29816e-07
68.6649 | 77.0593 | -0.000715256 | 5345.48 | 1197.08 | 5209.72 | 4.44909e-07
54.2868 | 76.5603 | -0.000715256 | 6556.2 | 1523.8 | 6376.66 | 4.59762e-07
42.9193 | 76.077 | -0.000715256 | 8004.06 | 1925.92 | 7768.9 | 4.77318e-07
33.9322 | 75.3053 | -0.00166893 | 9784.74 | 2482.08 | 9464.69 | 4.95566e-07
26.827 | 74.7435 | -0.00119209 | 11906.5 | 3133.07 | 11486.9 | 5.16472e-07
21.2095 | 74.1086 | -0.000739098 | 14464.5 | 3960.59 | 13911.7 | 5.39398e-07
16.7683 | 73.3885 | -0.0015974 | 17556.8 | 5019.14 | 16824 | 5.64157e-07
13.2571 | 72.8064 | -0.0010252 | 21238.1 | 6278.01 | 20289 | 5.91712e-07
10.4811 | 72.0676 | -0.00169277 | 25733.9 | 7923.32 | 24483.8 | 6.20203e-07
8.28643 | 71.3936 | -0.0015974 | 31068.4 | 9912.87 | 29444.5 | 6.52301e-07
6.55129 | 70.7384 | -0.00140667 | 37323.8 | 12312.5 | 35234.5 | 6.89485e-07
5.17947 | 69.9587 | -0.00183582 | 45139.8 | 15469.3 | 42406.4 | 7.24607e-07
4.09491 | 69.4155 | -0.000786781 | 53759.4 | 18901.2 | 50327.1 | 7.72277e-07
3.23746 | 68.6641 | -0.000786781 | 64361.1 | 23416.8 | 59950 | 8.20025e-07
2.55955 | 67.6361 | -0.00193119 | 77769.4 | 29590.4 | 71920 | 8.64584e-07
2.02359 | 66.9198 | -0.00174046 | 92579.4 | 36292.9 | 85169.1 | 9.23455e-07
1.59986 | 66.344 | 0.000166893 | 109078 | 43767 | 99912.3 | 9.9568e-07
1.26486 | 65.4058 | 0.000166893 | 130256 | 54211 | 118439 | 1.06239e-06
1 | 64.8512 | 0.000548363 | 153731 | 65331.1 | 139159 | 1.1437e-06

## CH 4 7
CH 4: G1 [41]
freq / Hz | neg. Phase / ° | Idc / uA | Z / Ohm | Z' / Ohm | Z'' / Ohm | Cs / F
100000 | 20.1757 | 1.19209 | 27.8739 | 26.1635 | 9.6137 | 1.6555e-07
79060.4 | 22.7929 | -0.357628 | 28.2229 | 26.0191 | 10.9336 | 1.84119e-07
62505.5 | 26.3052 | 0.309944 | 30.3533 | 27.2101 | 13.4511 | 1.89297e-07
49417.1 | 29.5326 | -0.119209 | 32.8162 | 28.5526 | 16.1757 | 1.99104e-07
39069.4 | 32.6512 | -0.0238419 | 35.609 | 29.9817 | 19.2119 | 2.12038e-07
30888.4 | 36.0119 | 0.357628 | 38.8498 | 31.4254 | 22.8418 | 2.25576e-07
24420.5 | 39.6156 | -0.166893 | 42.7059 | 32.8981 | 27.2307 | 2.39335e-07
19307 | 43.5388 | -0.119209 | 47.4881 | 34.4245 | 32.7119 | 2.51999e-07
15264.2 | 47.623 | 0.119209 | 53.5179 | 36.0714 | 39.535 | 2.63733e-07
12067.9 | 51.8488 | 0.119209 | 61.0803 | 37.7317 | 48.0326 | 2.74569e-07
9540.96 | 56.0068 | 0.0238419 | 70.8197 | 39.5949 | 58.7169 | 2.84096e-07
7543.12 | 60.017 | 0.119209 | 83.2903 | 41.6237 | 72.1439 | 2.92462e-07
5963.62 | 63.7331 | 0.119209 | 99.1544 | 43.8811 | 88.9159 | 3.00144e-07
4714.87 | 67.0425 | 0.0715256 | 119.478 | 46.6021 | 110.015 | 3.06832e-07
3727.59 | 70.3725 | 0.0929832 | 143.243 | 48.116 | 134.92 | 3.16457e-07
2947.05 | 72.7069 | 0.0452995 | 176.154 | 52.3636 | 168.191 | 3.21092e-07
2329.95 | 74.5717 | 0.0214577 | 216.861 | 57.6919 | 209.046 | 3.26761e-07
1842.07 | 76.3676 | 0.0214577 | 267.743 | 63.1048 | 260.2 | 3.32052e-07
1456.35 | 77.6717 | 0.0834465 | 330.789 | 70.6277 | 323.161 | 3.3817e-07
1151.4 | 78.7994 | 0.0691414 | 410.484 | 79.7345 | 402.665 | 3.43282e-07
910.298 | 79.6517 | 0.026226 | 511.109 | 91.8112 | 502.796 | 3.47732e-07
719.686 | 80.1549 | 0.026226 | 634.403 | 108.474 | 625.061 | 3.53798e-07
568.987 | 80.6202 | 0.064373 | 787.008 | 128.264 | 776.486 | 3.60234e-07
449.843 | 80.9215 | 0.13113 | 981.12 | 154.809 | 968.83 | 3.65184e-07
355.648 | 81.0975 | 0.13113 | 1219.68 | 188.749 | 1204.98 | 3.7138e-07
281.177 | 80.9645 | -0.000238419 | 1515.17 | 237.952 | 1496.37 | 3.78271e-07
222.3 | 80.8296 | 0.00214577 | 1881.9 | 299.922 | 1857.85 | 3.85364e-07
175.751 | 80.5547 | 0.0140667 | 2340.12 | 384.027 | 2308.39 | 3.92295e-07
138.95 | 80.1641 | 0.0326633 | 2899.45 | 495.304 | 2856.84 | 4.00938e-07
109.854 | 79.6086 | 0.00214577 | 3593.71 | 648.206 | 3534.77 | 4.09867e-07
86.8511 | 78.9406 | 0.00739098 | 4441.27 | 851.954 | 4358.79 | 4.20416e-07
68.6649 | 78.0752 | 0.00929832 | 5469.52 | 1130.15 | 5351.48 | 4.33123e-07
54.2868 | 77.1955 | 0.00882149 | 6733.39 | 1492.29 | 6565.94 | 4.46508e-07
42.9193 | 76.1457 | 0.00834465 | 8241.58 | 1973.48 | 8001.82 | 4.63424e-07
33.9322 | 75.3405 | 0.00882149 | 10072.9 | 2549.19 | 9744.96 | 4.81313e-07
26.827 | 74.2058 | 0.00882149 | 12276.3 | 3341.42 | 11812.9 | 5.0222e-07
21.2095 | 73.1296 | 0.00836849 | 14929.9 | 4332.79 | 14287.4 | 5.25214e-07
16.7683 | 71.9262 | 0.00822544 | 18032.8 | 5594.53 | 17143 | 5.5366e-07
13.2571 | 70.7887 | 0.00841618 | 21777.5 | 7165.96 | 20564.8 | 5.83777e-07
10.4811 | 69.5196 | 0.00770092 | 26264.2 | 9189.5 | 24604 | 6.17171e-07
8.28643 | 68.266 | 0.00765324 | 31518.9 | 11671.4 | 29278.3 | 6.56004e-07
6.55129 | 66.9586 | 0.00770092 | 37525 | 14687.1 | 34531.3 | 7.03527e-07
5.17947 | 65.7921 | 0.00827312 | 44574.5 | 18277.7 | 40654.8 | 7.55828e-07
4.09491 | 64.3318 | 0.00836849 | 52733.6 | 22842.1 | 47529.7 | 8.1773e-07
3.23746 | 63.0996 | 0.0074625 | 62516.2 | 28284.9 | 55751.6 | 8.81776e-07
2.55955 | 61.5184 | 0.00679493 | 73669.5 | 35131.2 | 64753.3 | 9.60273e-07
2.02359 | 60.415 | 0.00765324 | 85785 | 42353.3 | 74600.7 | 1.05428e-06
1.59986 | 59.4097 | 0.00903606 | 99077 | 50419.8 | 85288.3 | 1.1664e-06
1.26486 | 58.8941 | 0.0101328 | 113888 | 58837 | 97512.5 | 1.29038e-06
1 | 58.1754 | 0.00998974 | 132197 | 69710.2 | 112324 | 1.41693e-06

## CH 7 5
CH 7: G7 [30]
freq / Hz | neg. Phase / ° | Idc / uA | Z / Ohm | Z' / Ohm | Z'' / Ohm | Cs / F
100000 | 19.3466 | 1.19209 | 28.6293 | 27.0127 | 9.48435 | 1.67808e-07
79060.4 | 22.0327 | -0.357628 | 28.9582 | 26.8434 | 10.8633 | 1.8531e-07
62505.5 | 25.6741 | 0.405312 | 31.0824 | 28.0138 | 13.4665 | 1.89081e-07
49417.1 | 28.9854 | -0.0715256 | 33.516 | 29.3179 | 16.2414 | 1.98298e-07
39069.4 | 32.3147 | -0.0715256 | 36.3058 | 30.6829 | 19.408 | 2.09895e-07
30888.4 | 35.7569 | 0.357628 | 39.622 | 32.1534 | 23.153 | 2.22545e-07
24420.5 | 39.4179 | -0.0715256 | 43.5712 | 33.6603 | 27.6665 | 2.35565e-07
19307 | 43.3109 | -0.0715256 | 48.514 | 35.3009 | 33.2785 | 2.47709e-07
15264.2 | 47.4387 | 0.214577 | 54.5925 | 36.9252 | 40.2103 | 2.59304e-07
12067.9 | 51.5689 | 0.0715256 | 62.4807 | 38.8363 | 48.9446 | 2.69453e-07
9540.96 | 55.7228 | 0.0715256 | 72.3571 | 40.7513 | 59.7903 | 2.78996e-07
7543.12 | 59.604 | 0.0715256 | 84.9077 | 42.9611 | 73.237 | 2.88097e-07
5963.62 | 63.2104 | 0.119209 | 101.076 | 45.5565 | 90.2271 | 2.95783e-07
4714.87 | 66.4537 | 0.0715256 | 121.655 | 48.6 | 111.526 | 3.02674e-07
3727.59 | 69.7185 | 0.121593 | 145.777 | 50.5313 | 136.739 | 3.12247e-07
2947.05 | 71.9035 | 0.0596046 | 178.778 | 55.5316 | 169.934 | 3.17798e-07
2329.95 | 73.8234 | 0.0548363 | 219.639 | 61.1913 | 210.943 | 3.23823e-07
1842.07 | 75.3904 | 0.0929832 | 270.134 | 68.1364 | 261.399 | 3.30529e-07
1456.35 | 76.6986 | 0.0882149 | 334.607 | 76.9842 | 325.631 | 3.35606e-07
1151.4 | 77.7026 | 0.0357628 | 411.264 | 87.5935 | 401.828 | 3.43998e-07
910.298 | 78.399 | 0.0882149 | 510.814 | 102.722 | 500.379 | 3.49412e-07
719.686 | 79.0398 | 0.0548363 | 631.771 | 120.117 | 620.248 | 3.56543e-07
568.987 | 79.2359 | 0.0548363 | 779.224 | 145.533 | 765.513 | 3.65398e-07
449.843 | 79.8027 | 0.154972 | 966.768 | 171.155 | 951.496 | 3.71836e-07
355.648 | 80.0073 | 0.150204 | 1196.03 | 207.539 | 1177.89 | 3.79923e-07
281.177 | 80.0289 | 0.0193119 | 1480.71 | 256.388 | 1458.34 | 3.88133e-07
222.3 | 80.084 | 0.0216961 | 1834.45 | 315.898 | 1807.04 | 3.96199e-07
175.751 | 80.0132 | 0.0350475 | 2271.93 | 394 | 2237.5 | 4.04724e-07
138.95 | 79.8561 | 0.0531673 | 2813.47 | 495.513 | 2769.49 | 4.13583e-07
109.854 | 79.5494 | 0.0221729 | 3481.95 | 631.582 | 3424.2 | 4.23102e-07
86.8511 | 79.1232 | 0.0259876 | 4308.5 | 813.003 | 4231.1 | 4.33103e-07
68.6649 | 78.4781 | 0.0274181 | 5315.63 | 1061.76 | 5208.51 | 4.45012e-07
54.2868 | 77.7252 | 0.0274181 | 6564.22 | 1395.56 | 6414.16 | 4.57074e-07
42.9193 | 76.8436 | 0.0269413 | 8071.62 | 1837.17 | 7859.76 | 4.718e-07
33.9322 | 75.9105 | 0.0264645 | 9919.65 | 2414.81 | 9621.24 | 4.87502e-07
26.827 | 74.8313 | 0.0274181 | 12104.8 | 3167.36 | 11683 | 5.07801e-07
21.2095 | 73.5567 | 0.0262976 | 14792.3 | 4187.2 | 14187.3 | 5.28919e-07
16.7683 | 72.2279 | 0.0266314 | 17912.6 | 5467.49 | 17057.8 | 5.56425e-07
13.2571 | 70.7815 | 0.0261545 | 21723.9 | 7150.89 | 20513.2 | 5.85244e-07
10.4811 | 69.2104 | 0.0264406 | 26153.2 | 9282.76 | 24450.4 | 6.2105e-07
8.28643 | 67.605 | 0.0264883 | 31371 | 11952 | 29004.9 | 6.62187e-07
6.55129 | 65.8584 | 0.0259638 | 37474.4 | 15326.7 | 34196.8 | 7.10409e-07
5.17947 | 64.1728 | 0.0262499 | 44495.6 | 19384.9 | 40051.1 | 7.67221e-07
4.09491 | 62.215 | 0.0258207 | 52660.9 | 24548.1 | 46589.2 | 8.34238e-07
3.23746 | 60.5673 | 0.0263929 | 61722 | 30330.2 | 53755.8 | 9.14514e-07
2.55955 | 58.5627 | 0.0266314 | 72404 | 37763.4 | 61775.9 | 1.00656e-06
2.02359 | 56.4027 | 0.0263929 | 84453.8 | 46732.8 | 70345.6 | 1.11805e-06
1.59986 | 54.1234 | 0.0276327 | 97395 | 57077.5 | 78917.3 | 1.26057e-06
1.26486 | 51.4963 | 0.027442 | 112620 | 70113.1 | 88132.5 | 1.42772e-06
1 | 49.2351 | 0.0275373 | 128558 | 83942.9 | 97369.4 | 1.63455e-06

## CH 6 5
CH 6: G6 [30]
freq / Hz | neg. Phase / ° | Idc / uA | Z / Ohm | Z' / Ohm | Z'' / Ohm | Cs / F
100000 | 24.2749 | 1.66893 | 30.7652 | 28.0451 | 12.648 | 1.25834e-07
79060.4 | 27.1905 | -0.214577 | 31.3393 | 27.8761 | 14.3205 | 1.40573e-07
62505.5 | 30.9062 | 0.405312 | 34.138 | 29.2907 | 17.5345 | 1.45214e-07
49417.1 | 34.4349 | 0.0238419 | 37.2913 | 30.7567 | 21.0871 | 1.5273e-07
39069.4 | 38.0793 | 0.0238419 | 41.0347 | 32.3008 | 25.3082 | 1.60961e-07
30888.4 | 41.8997 | 0.26226 | 45.539 | 33.8954 | 30.4123 | 1.69424e-07
24420.5 | 45.9179 | -0.0238419 | 51.0599 | 35.5218 | 36.6786 | 1.77686e-07
19307 | 50.0537 | 0.0238419 | 58.0282 | 37.2581 | 44.4871 | 1.85299e-07
15264.2 | 54.2612 | 0.26226 | 66.8351 | 39.0378 | 54.2493 | 1.922e-07
12067.9 | 58.4119 | 0.166893 | 78.1734 | 40.9479 | 66.591 | 1.98049e-07
9540.96 | 62.2527 | 0.119209 | 92.4969 | 43.064 | 81.8607 | 2.03776e-07
7543.12 | 65.7803 | 0.119209 | 111.009 | 45.5401 | 101.238 | 2.08413e-07
5963.62 | 69.0253 | 0.119209 | 134.267 | 48.0617 | 125.37 | 2.1287e-07
4714.87 | 72.1962 | 0.10252 | 161.807 | 49.4739 | 154.058 | 2.19112e-07
3727.59 | 74.4392 | 0.193119 | 199.421 | 53.4969 | 192.112 | 2.22248e-07
2947.05 | 76.2633 | 0.121593 | 246.731 | 58.5886 | 239.673 | 2.25327e-07
2329.95 | 77.6815 | 0.112057 | 306.196 | 65.3259 | 299.146 | 2.28344e-07
1842.07 | 79.2178 | 0.0977516 | 379.385 | 70.974 | 372.687 | 2.3183e-07
1456.35 | 80.0738 | 0.0834465 | 472.149 | 81.3886 | 465.082 | 2.34977e-07
1151.4 | 80.7091 | 0.126362 | 590.702 | 95.3674 | 582.953 | 2.37117e-07
910.298 | 81.6431 | 0.0977516 | 733.527 | 106.61 | 725.739 | 2.40911e-07
719.686 | 82.1228 | 0.107288 | 913.353 | 125.176 | 904.735 | 2.44431e-07
568.987 | 82.3319 | 0.0786781 | 1140.12 | 152.131 | 1129.92 | 2.47553e-07
449.843 | 82.5817 | 0.221729 | 1421.21 | 183.495 | 1409.32 | 2.51044e-07
355.648 | 82.6074 | 0.0388622 | 1769.45 | 227.672 | 1754.74 | 2.55027e-07
281.177 | 82.6341 | 0.0617504 | 2207.13 | 282.965 | 2188.91 | 2.5859e-07
222.3 | 82.5396 | 0.0650883 | 2751.91 | 357.309 | 2728.61 | 2.62385e-07
175.751 | 82.3495 | 0.0793934 | 3425.5 | 456.034 | 3395.01 | 2.66736e-07
138.95 | 82.0169 | 0.0994205 | 4259.75 | 591.598 | 4218.47 | 2.71524e-07
109.854 | 81.7023 | 0.0631809 | 5301.76 | 765.128 | 5246.26 | 2.76155e-07
86.8511 | 81.2338 | 0.0674725 | 6592.53 | 1004.72 | 6515.52 | 2.81252e-07
68.6649 | 80.5794 | 0.0693798 | 8170.34 | 1337.32 | 8060.15 | 2.87569e-07
54.2868 | 80.0529 | 0.068903 | 10161.2 | 1755.23 | 10008.5 | 2.92926e-07
42.9193 | 78.7949 | 0.0669956 | 12603.1 | 2449.04 | 12362.8 | 2.9995e-07
33.9322 | 77.936 | 0.0675445 | 15499.4 | 3239.44 | 15157.1 | 3.0945e-07
26.827 | 76.9368 | 0.0675921 | 19064.3 | 4309.01 | 18570.9 | 3.19459e-07
21.2095 | 75.758 | 0.0681167 | 23348.4 | 5744.11 | 22630.8 | 3.31581e-07
16.7683 | 74.2963 | 0.0667338 | 28695.3 | 7766.74 | 27624.3 | 3.43589e-07
13.2571 | 72.8054 | 0.0674968 | 34804.4 | 10288.8 | 33248.9 | 3.61072e-07
10.4811 | 71.0442 | 0.0664001 | 42427.1 | 13782 | 40126.3 | 3.78428e-07
8.28643 | 69.0313 | 0.0661616 | 51342.2 | 18373.2 | 47942.1 | 4.00623e-07
6.55129 | 66.946 | 0.0656371 | 61480.6 | 24075.7 | 56570.6 | 4.29441e-07
5.17947 | 65.0875 | 0.0664477 | 72711.2 | 30628.4 | 65945.5 | 4.6596e-07
4.09491 | 62.0553 | 0.0639205 | 87632.7 | 41066.4 | 77414.7 | 5.02055e-07
3.23746 | 60.8074 | 0.0658755 | 100148 | 48847.1 | 87428.1 | 5.62296e-07
2.55955 | 57.2613 | 0.0631576 | 120558 | 65198.7 | 101407 | 6.13182e-07
2.02359 | 55.5871 | 0.0642543 | 137349 | 77623.2 | 113311 | 6.94104e-07
1.59986 | 53.4398 | 0.0645404 | 157087 | 93571.2 | 126177 | 7.88421e-07
1.26486 | 51.9072 | 0.0651603 | 177765 | 109670 | 139903 | 8.99398e-07
1 | 50.019 | 0.0648265 | 202689 | 130234 | 155312 | 1.02475e-06

## CH 5 5
CH 5: G2 [30]
freq / Hz | neg. Phase / ° | Idc / uA | Z / Ohm | Z' / Ohm | Z'' / Ohm | Cs / F
100000 | 20.6447 | 1.19209 | 28.9364 | 27.0782 | 10.2021 | 1.56002e-07
79060.4 | 23.4139 | -0.357628 | 29.3576 | 26.9402 | 11.6658 | 1.72562e-07
62505.5 | 27.0694 | 0.309944 | 31.6715 | 28.2021 | 14.4127 | 1.76667e-07
49417.1 | 30.4526 | -0.0715256 | 34.2449 | 29.5207 | 17.3562 | 1.85562e-07
39069.4 | 33.7728 | -0.119209 | 37.3115 | 31.0151 | 20.7415 | 1.96401e-07
30888.4 | 37.2283 | 0.26226 | 40.8588 | 32.533 | 24.7192 | 2.08444e-07
24420.5 | 40.9207 | -0.119209 | 45.1936 | 34.1491 | 29.6024 | 2.2016e-07
19307 | 44.8203 | -0.119209 | 50.5113 | 35.8288 | 35.6047 | 2.31525e-07
15264.2 | 48.9003 | 0.119209 | 57.2843 | 37.657 | 43.1676 | 2.4154e-07
12067.9 | 52.9407 | 0.0715256 | 65.7464 | 39.6215 | 52.4664 | 2.51366e-07
9540.96 | 56.94 | 0.119209 | 76.5804 | 41.7759 | 64.182 | 2.59905e-07
7543.12 | 60.6287 | 0.0238419 | 90.2853 | 44.2819 | 78.68 | 2.68167e-07
5963.62 | 64.0563 | 0.0715256 | 107.803 | 47.1625 | 96.939 | 2.75303e-07
4714.87 | 67.0469 | 0.0715256 | 129.962 | 50.6824 | 119.672 | 2.8207e-07
3727.59 | 70.0941 | 0.116825 | 155.702 | 53.0128 | 146.399 | 2.91644e-07
2947.05 | 72.058 | 0.026226 | 191.086 | 58.8649 | 181.793 | 2.97067e-07
2329.95 | 73.8298 | 0.0452995 | 235.14 | 65.4842 | 225.837 | 3.02467e-07
1842.07 | 75.2098 | 0.0166893 | 289.326 | 73.8594 | 279.74 | 3.08858e-07
1456.35 | 76.4015 | 0.0119209 | 356.073 | 83.7188 | 346.091 | 3.15766e-07
1151.4 | 77.2802 | 0.0405312 | 441.402 | 97.1897 | 430.569 | 3.21035e-07
910.298 | 77.798 | 0.0357628 | 544.222 | 115.026 | 531.927 | 3.28688e-07
719.686 | 78.256 | 0.0405312 | 672.778 | 136.936 | 658.694 | 3.35732e-07
568.987 | 78.4673 | 0.0452995 | 829.288 | 165.797 | 812.545 | 3.44247e-07
449.843 | 78.6855 | 0.13113 | 1026.48 | 201.39 | 1006.53 | 3.51505e-07
355.648 | 78.6824 | 0.121593 | 1268.52 | 248.943 | 1243.85 | 3.59775e-07
281.177 | 78.472 | -0.0112057 | 1563.41 | 312.442 | 1531.87 | 3.69504e-07
222.3 | 78.2377 | -0.00786781 | 1927.38 | 392.901 | 1886.91 | 3.79429e-07
175.751 | 77.9275 | 0.00500679 | 2373.74 | 496.467 | 2321.24 | 3.90123e-07
138.95 | 77.5207 | 0.025034 | 2916.26 | 630.167 | 2847.36 | 4.02273e-07
109.854 | 77.0818 | -0.00786781 | 3582.26 | 800.849 | 3491.6 | 4.14934e-07
86.8511 | 76.5434 | -0.00309944 | 4386.48 | 1020.77 | 4266.06 | 4.29554e-07
68.6649 | 75.8992 | -0.00119209 | 5360.04 | 1305.86 | 5198.54 | 4.45866e-07
54.2868 | 75.2627 | -0.00119209 | 6561.14 | 1669.07 | 6345.3 | 4.62034e-07
42.9193 | 74.6463 | -0.00214577 | 8000.11 | 2118.25 | 7714.59 | 4.80678e-07
33.9322 | 73.8542 | -0.00214577 | 9726.45 | 2704.76 | 9342.81 | 5.02031e-07
26.827 | 73.091 | -0.00119209 | 11797.2 | 3431.26 | 11287.2 | 5.25607e-07
21.2095 | 72.2597 | -0.00126362 | 14300.9 | 4357.53 | 13620.9 | 5.50916e-07
16.7683 | 71.3474 | -0.00216961 | 17303.4 | 5534.13 | 16394.5 | 5.78937e-07
13.2571 | 70.3002 | -0.00264645 | 20910.3 | 7048.71 | 19686.5 | 6.09822e-07
10.4811 | 69.3297 | -0.00207424 | 25104.1 | 8861.52 | 23488.1 | 6.46494e-07
8.28643 | 68.244 | -0.00216961 | 30119.6 | 11164 | 27974.2 | 6.86587e-07
6.55129 | 67.1096 | -0.00193119 | 35850.7 | 13944.8 | 33027.5 | 7.3556e-07
5.17947 | 66.0363 | -0.00164509 | 42713.2 | 17348.3 | 39031.5 | 7.87263e-07
4.09491 | 64.763 | -0.00245571 | 50818.8 | 21667.3 | 45968.2 | 8.45508e-07
3.23746 | 63.818 | -0.00193119 | 59797 | 26383.9 | 53661.6 | 9.1612e-07
2.55955 | 62.5398 | -0.00274181 | 70884.5 | 32687.2 | 62898 | 9.88598e-07
2.02359 | 61.3745 | -0.00236034 | 83252.9 | 39885.1 | 73076.9 | 1.07626e-06
1.59986 | 60.4652 | -0.000786781 | 96867.3 | 47750.9 | 84280 | 1.18036e-06
1.26486 | 59.3454 | -0.000452995 | 113444 | 57840.9 | 97591.1 | 1.28934e-06
1 | 58.4719 | -0.000119209 | 131896 | 68970.6 | 112426 | 1.41564e-06

## CH 4 5
CH 4: G1 [30]
freq / Hz | neg. Phase / ° | Idc / uA | Z / Ohm | Z' / Ohm | Z'' / Ohm | Cs / F
100000 | 20.289 | 1.19209 | 28.577 | 26.8039 | 9.90924 | 1.60613e-07
79060.4 | 22.8144 | -0.405312 | 28.9656 | 26.6995 | 11.2313 | 1.79238e-07
62505.5 | 26.2724 | 0.357628 | 31.1899 | 27.968 | 13.8058 | 1.84433e-07
49417.1 | 29.4375 | -0.166893 | 33.677 | 29.329 | 16.5514 | 1.94585e-07
39069.4 | 32.6053 | -0.119209 | 36.5349 | 30.7771 | 19.6868 | 2.06923e-07
30888.4 | 35.8717 | 0.357628 | 39.8433 | 32.2863 | 23.347 | 2.20695e-07
24420.5 | 39.3787 | -0.0715256 | 43.7405 | 33.8101 | 27.7508 | 2.34849e-07
19307 | 43.2445 | -0.0715256 | 48.6348 | 35.4274 | 33.3203 | 2.47398e-07
15264.2 | 47.3259 | 0.119209 | 54.6717 | 37.0579 | 40.1958 | 2.59398e-07
12067.9 | 51.5707 | 0.119209 | 62.3835 | 38.7744 | 48.8697 | 2.69866e-07
9540.96 | 55.6856 | 0.119209 | 72.2021 | 40.7027 | 59.6359 | 2.79718e-07
7543.12 | 59.72 | 0.0715256 | 84.7563 | 42.7364 | 73.1931 | 2.8827e-07
5963.62 | 63.43 | 0.166893 | 100.874 | 45.1199 | 90.2204 | 2.95805e-07
4714.87 | 66.7555 | 0.0715256 | 121.406 | 47.9136 | 111.552 | 3.02604e-07
3727.59 | 70.1471 | 0.126362 | 145.52 | 49.4194 | 136.871 | 3.11946e-07
2947.05 | 72.5087 | 0.0548363 | 178.65 | 53.6951 | 170.389 | 3.16949e-07
2329.95 | 74.4763 | 0.0834465 | 220.216 | 58.9381 | 212.182 | 3.21932e-07
1842.07 | 76.295 | 0.0786781 | 271.307 | 64.2788 | 263.582 | 3.27792e-07
1456.35 | 77.2996 | 0.0739098 | 336.084 | 73.8889 | 327.861 | 3.33323e-07
1151.4 | 78.7384 | 0.13113 | 416.252 | 81.2893 | 408.238 | 3.38597e-07
910.298 | 79.4406 | 0.0691414 | 518.746 | 95.0624 | 509.962 | 3.42846e-07
719.686 | 80.1163 | -0.00715256 | 643.719 | 110.493 | 634.165 | 3.48719e-07
568.987 | 80.5017 | 0.0357628 | 798.299 | 131.734 | 787.354 | 3.55261e-07
449.843 | 80.7654 | 0.135899 | 993.604 | 159.45 | 980.727 | 3.60754e-07
355.648 | 80.9019 | 0.13113 | 1236.43 | 195.511 | 1220.88 | 3.66546e-07
281.177 | 80.7493 | 0.00119209 | 1534.55 | 246.685 | 1514.59 | 3.73718e-07
222.3 | 80.548 | 0.00405312 | 1905.95 | 312.997 | 1880.08 | 3.80808e-07
175.751 | 80.2365 | 0.0164509 | 2368.47 | 401.651 | 2334.17 | 3.87962e-07
138.95 | 79.7989 | 0.0340939 | 2932.07 | 519.281 | 2885.72 | 3.96925e-07
109.854 | 79.1453 | 0.00500679 | 3629.51 | 683.507 | 3564.57 | 4.0644e-07
86.8511 | 78.3909 | 0.00929832 | 4485.26 | 902.581 | 4393.5 | 4.17094e-07
68.6649 | 77.4923 | 0.010252 | 5515.03 | 1194.39 | 5384.14 | 4.30496e-07
54.2868 | 76.4241 | 0.0107288 | 6775.33 | 1590.4 | 6586.03 | 4.45146e-07
42.9193 | 75.5851 | 0.0107288 | 8265.99 | 2057.74 | 8005.76 | 4.63196e-07
33.9322 | 74.2917 | 0.00929832 | 10126.5 | 2741.63 | 9748.26 | 4.8115e-07
26.827 | 73.0612 | 0.00977516 | 12282.1 | 3578.38 | 11749.3 | 5.04939e-07
21.2095 | 71.8431 | 0.0105619 | 14836.5 | 4623.33 | 14097.7 | 5.32281e-07
16.7683 | 70.5802 | 0.00946522 | 17922.1 | 5958.87 | 16902.5 | 5.61539e-07
13.2571 | 69.2331 | 0.00870228 | 21607.7 | 7661.36 | 20203.8 | 5.94207e-07
10.4811 | 67.9358 | 0.00927448 | 25850.2 | 9710.5 | 23957.1 | 6.33838e-07
8.28643 | 66.6184 | 0.0101805 | 30776 | 12213.5 | 28248.7 | 6.79914e-07
6.55129 | 65.1097 | 0.00946522 | 36607.8 | 15407.6 | 33207.5 | 7.31573e-07
5.17947 | 63.4685 | 0.00827312 | 43707.1 | 19523.5 | 39104.3 | 7.85797e-07
4.09491 | 61.8567 | 0.00884533 | 51251.4 | 24174.2 | 45192 | 8.6003e-07
3.23746 | 60.2745 | 0.0077486 | 60483 | 29990.2 | 52524.1 | 9.3596e-07
2.55955 | 58.8875 | 0.00874996 | 70238.6 | 36293.7 | 60135.1 | 1.03402e-06
2.02359 | 57.7844 | 0.00984669 | 80566.9 | 42950.7 | 68163.5 | 1.15384e-06
1.59986 | 56.3963 | 0.010848 | 92957.8 | 51447.1 | 77423.2 | 1.28489e-06
1.26486 | 55.1979 | 0.0112772 | 107023 | 61082.9 | 87880 | 1.43182e-06
1 | 54.3392 | 0.0114679 | 122698 | 71531.1 | 99689.8 | 1.5965e-06

## CH 7 3
CH 7: G7 [12]
freq / Hz | neg. Phase / ° | Idc / uA | Z / Ohm | Z' / Ohm | Z'' / Ohm | Cs / F
100000 | 19.162 | 1.19209 | 28.6799 | 27.0908 | 9.41386 | 1.69064e-07
79060.4 | 21.7299 | -0.309944 | 28.9769 | 26.9178 | 10.7281 | 1.87645e-07
62505.5 | 25.3972 | 0.452995 | 31.0757 | 28.0725 | 13.3281 | 1.91044e-07
49417.1 | 28.7018 | -0.0715256 | 33.492 | 29.3769 | 16.0845 | 2.00232e-07
39069.4 | 32.0016 | -0.119209 | 36.2961 | 30.7803 | 19.2348 | 2.11785e-07
30888.4 | 35.3811 | 0.357628 | 39.5568 | 32.2514 | 22.9039 | 2.24965e-07
24420.5 | 38.9979 | -0.119209 | 43.4721 | 33.7852 | 27.3567 | 2.38233e-07
19307 | 42.8584 | -0.119209 | 48.2988 | 35.4048 | 32.8523 | 2.50923e-07
15264.2 | 46.838 | 0.0715256 | 54.3162 | 37.1558 | 39.6195 | 2.63171e-07
12067.9 | 50.9906 | 0.119209 | 62.0032 | 39.0278 | 48.1792 | 2.73734e-07
9540.96 | 55.1022 | 0.0238419 | 71.7012 | 41.0213 | 58.8074 | 2.83659e-07
7543.12 | 58.9704 | 0.0715256 | 84.0416 | 43.3218 | 72.0154 | 2.92984e-07
5963.62 | 62.6219 | 0.0715256 | 99.7931 | 45.891 | 88.6154 | 3.01163e-07
4714.87 | 65.8551 | 0.119209 | 119.78 | 48.9954 | 109.301 | 3.08835e-07
3727.59 | 69.0638 | 0.174046 | 143.495 | 51.2748 | 134.021 | 3.18579e-07
2947.05 | 71.3128 | 0.0977516 | 175.6 | 56.2625 | 166.342 | 3.24661e-07
2329.95 | 73.2097 | 0.0882149 | 215.345 | 62.2066 | 206.165 | 3.31329e-07
1842.07 | 74.7041 | 0.0834465 | 265.433 | 70.0224 | 256.03 | 3.37461e-07
1456.35 | 75.9213 | 0.0929832 | 327.548 | 79.6774 | 317.709 | 3.43974e-07
1151.4 | 77.1823 | 0.0739098 | 403.352 | 89.4838 | 393.301 | 3.51456e-07
910.298 | 77.5251 | 0.0739098 | 498.998 | 107.79 | 487.217 | 3.58851e-07
719.686 | 78.0234 | 0.0309944 | 617.77 | 128.195 | 604.323 | 3.65939e-07
568.987 | 78.3553 | 0.0452995 | 762.847 | 153.975 | 747.146 | 3.7438e-07
449.843 | 78.5134 | 0.154972 | 942.853 | 187.758 | 923.969 | 3.82914e-07
355.648 | 78.5028 | 0.150204 | 1164.18 | 232.043 | 1140.82 | 3.92269e-07
281.177 | 78.2175 | 0.0226498 | 1437.19 | 293.472 | 1406.91 | 4.02322e-07
222.3 | 77.9462 | 0.0264645 | 1774.34 | 370.536 | 1735.22 | 4.12597e-07
175.751 | 77.4867 | 0.0379086 | 2191.27 | 474.776 | 2139.22 | 4.23318e-07
138.95 | 76.899 | 0.0588894 | 2699.02 | 611.784 | 2628.77 | 4.35723e-07
109.854 | 75.9905 | 0.0245571 | 3318.73 | 803.408 | 3220.02 | 4.4993e-07
86.8511 | 74.9679 | 0.0312328 | 4072.67 | 1056.29 | 3933.3 | 4.65894e-07
68.6649 | 73.7443 | 0.0312328 | 4965.58 | 1389.99 | 4767.06 | 4.86222e-07
54.2868 | 72.1939 | 0.0312328 | 6052.85 | 1850.94 | 5762.9 | 5.08727e-07
42.9193 | 71.0119 | 0.0317097 | 7306.12 | 2377.2 | 6908.57 | 5.36759e-07
33.9322 | 68.9974 | 0.0293255 | 8840.21 | 3168.42 | 8252.9 | 5.68331e-07
26.827 | 67.4348 | 0.0293255 | 10584.6 | 4061.69 | 9774.29 | 6.06965e-07
21.2095 | 65.8334 | 0.0317097 | 12564.1 | 5143.62 | 11462.9 | 6.54626e-07
16.7683 | 64.1214 | 0.0298262 | 14916.5 | 6510.53 | 13420.7 | 7.07222e-07
13.2571 | 62.4806 | 0.0303984 | 17598.7 | 8131.44 | 15607.4 | 7.692e-07
10.4811 | 60.7285 | 0.0290632 | 20749.5 | 10145.5 | 18100.1 | 8.38941e-07
8.28643 | 59.0397 | 0.029254 | 24307.9 | 12505.1 | 20844.6 | 9.21423e-07
6.55129 | 57.3049 | 0.0293493 | 28285.2 | 15278.8 | 23803.6 | 1.02059e-06
5.17947 | 55.2737 | 0.027442 | 33115.1 | 18864.3 | 27216.8 | 1.12901e-06
4.09491 | 53.3341 | 0.027442 | 38285.9 | 22862.3 | 30710.3 | 1.26559e-06
3.23746 | 51.1859 | 0.0260592 | 44213.6 | 27712.9 | 34450.5 | 1.42699e-06
2.55955 | 49.326 | 0.0277758 | 50152.3 | 32687 | 38037 | 1.63475e-06
2.02359 | 47.1445 | 0.0278711 | 57077.3 | 38821.2 | 41841.8 | 1.8797e-06
1.59986 | 44.9611 | 0.0293016 | 64080.9 | 45342.8 | 45281.2 | 2.19695e-06
1.26486 | 42.355 | 0.0293493 | 72031 | 53229.8 | 48528.9 | 2.59286e-06
1 | 40.4031 | 0.03016 | 79750.8 | 60730.5 | 51691.4 | 3.07894e-06

## CH 6 3
CH 6: G6 [12]
freq / Hz | neg. Phase / ° | Idc / uA | Z / Ohm | Z' / Ohm | Z'' / Ohm | Cs / F
100000 | 24.0233 | 2.14577 | 30.6059 | 27.9549 | 12.4599 | 1.27734e-07
79060.4 | 26.9368 | 0.0715256 | 31.2107 | 27.8246 | 14.1387 | 1.42381e-07
62505.5 | 30.6574 | 0.691414 | 33.9604 | 29.2138 | 17.3165 | 1.47042e-07
49417.1 | 34.1772 | 0.26226 | 37.0645 | 30.6636 | 20.8212 | 1.54681e-07
39069.4 | 37.7604 | 0.357628 | 40.7912 | 32.2486 | 24.9789 | 1.63083e-07
30888.4 | 41.508 | 0.64373 | 45.1749 | 33.8298 | 29.9385 | 1.72105e-07
24420.5 | 45.475 | 0.26226 | 50.6208 | 35.4963 | 36.0898 | 1.80584e-07
19307 | 49.5467 | 0.309944 | 57.4519 | 37.2764 | 43.7172 | 1.88562e-07
15264.2 | 53.7219 | 0.452995 | 66.1268 | 39.1276 | 53.3085 | 1.95592e-07
12067.9 | 57.727 | 0.452995 | 77.1435 | 41.1911 | 65.2259 | 2.02194e-07
9540.96 | 61.5452 | 0.357628 | 91.2066 | 43.4568 | 80.1882 | 2.08026e-07
7543.12 | 65.0945 | 0.405312 | 109.083 | 45.9372 | 98.9384 | 2.13257e-07
5963.62 | 68.2771 | 0.405312 | 131.623 | 48.716 | 122.275 | 2.18258e-07
4714.87 | 71.446 | 0.388622 | 158.446 | 50.4173 | 150.21 | 2.24725e-07
3727.59 | 73.6759 | 0.460148 | 195.062 | 54.8262 | 187.198 | 2.28081e-07
2947.05 | 75.4179 | 0.360012 | 240.924 | 60.6566 | 233.163 | 2.31618e-07
2329.95 | 77.0229 | 0.374317 | 297.347 | 66.7729 | 289.753 | 2.35746e-07
1842.07 | 78.0471 | 0.388622 | 369.514 | 76.529 | 361.503 | 2.39003e-07
1456.35 | 79.0799 | 0.374317 | 458.681 | 86.8928 | 450.375 | 2.4265e-07
1151.4 | 79.9263 | 0.36478 | 572.226 | 100.091 | 563.404 | 2.45344e-07
910.298 | 80.5677 | 0.355244 | 709.528 | 116.279 | 699.935 | 2.49792e-07
719.686 | 80.9024 | 0.326633 | 883.6 | 139.713 | 872.485 | 2.53466e-07
568.987 | 81.067 | 0.331402 | 1095.5 | 170.108 | 1082.21 | 2.58467e-07
449.843 | 80.934 | 0.479221 | 1365.57 | 215.176 | 1348.51 | 2.62364e-07
355.648 | 80.7353 | 0.302553 | 1697.43 | 273.28 | 1675.29 | 2.67122e-07
281.177 | 80.4679 | 0.324011 | 2111.33 | 349.637 | 2082.18 | 2.71846e-07
222.3 | 80.0396 | 0.325441 | 2620.68 | 453.294 | 2581.18 | 2.77373e-07
175.751 | 79.4417 | 0.337839 | 3250.72 | 595.646 | 3195.68 | 2.83373e-07
138.95 | 78.7026 | 0.357866 | 4025.98 | 788.693 | 3947.97 | 2.90128e-07
109.854 | 77.7729 | 0.324011 | 4962.81 | 1051.06 | 4850.23 | 2.98704e-07
86.8511 | 76.6316 | 0.324488 | 6119.55 | 1414.91 | 5953.73 | 3.07791e-07
68.6649 | 75.3087 | 0.325441 | 7508.98 | 1904.36 | 7263.48 | 3.1911e-07
54.2868 | 73.8846 | 0.324965 | 9199.8 | 2553.61 | 8838.29 | 3.3171e-07
42.9193 | 72.6785 | 0.324011 | 11103.1 | 3305.74 | 10599.5 | 3.49849e-07
33.9322 | 70.7029 | 0.320673 | 13610.2 | 4497.71 | 12845.5 | 3.65138e-07
26.827 | 68.924 | 0.322463 | 16288.4 | 5857.41 | 15198.7 | 3.90338e-07
21.2095 | 66.8144 | 0.320651 | 19584.9 | 7710.76 | 18003.1 | 4.16815e-07
16.7683 | 64.7404 | 0.318982 | 23388.4 | 9980.31 | 21152.1 | 4.48722e-07
13.2571 | 62.5097 | 0.316884 | 27884.1 | 12871.2 | 24735.7 | 4.85341e-07
10.4811 | 60.3982 | 0.317313 | 32623.9 | 16115.2 | 28365.8 | 5.35324e-07
8.28643 | 57.772 | 0.315119 | 38369.8 | 20462.3 | 32458.3 | 5.91735e-07
6.55129 | 55.4467 | 0.314738 | 44343.8 | 25150.6 | 36521.5 | 6.65188e-07
5.17947 | 53.5214 | 0.315167 | 50656.3 | 30116.3 | 40731.7 | 7.54401e-07
4.09491 | 50.7259 | 0.311972 | 58582.3 | 37084.4 | 45350.1 | 8.57031e-07
3.23746 | 48.8274 | 0.311304 | 66380.6 | 43700.2 | 49966.7 | 9.83866e-07
2.55955 | 47.7134 | 0.312449 | 73498.7 | 49452.8 | 54373.5 | 1.14359e-06
2.02359 | 45.9549 | 0.311256 | 82713.7 | 57504.6 | 59454.1 | 1.32287e-06
1.59986 | 44.0749 | 0.309969 | 92995.2 | 66810.7 | 64687.3 | 1.53787e-06
1.26486 | 42.2418 | 0.309254 | 104446 | 77322.7 | 70214.7 | 1.79205e-06
1 | 41.5176 | 0.309349 | 115526 | 86500.6 | 76576.6 | 2.07837e-06

## CH 5 3
CH 5: G2 [12]
freq / Hz | neg. Phase / ° | Idc / uA | Z / Ohm | Z' / Ohm | Z'' / Ohm | Cs / F
100000 | 20.1492 | 1.19209 | 28.9748 | 27.2015 | 9.98083 | 1.59461e-07
79060.4 | 22.9213 | -0.500679 | 29.3741 | 27.0548 | 11.4402 | 1.75965e-07
62505.5 | 26.6156 | 0.214577 | 31.6318 | 28.2799 | 14.1712 | 1.79679e-07
49417.1 | 29.9225 | -0.214577 | 34.2162 | 29.6552 | 17.068 | 1.88694e-07
39069.4 | 33.2645 | -0.166893 | 37.1975 | 31.1026 | 20.403 | 1.99659e-07
30888.4 | 36.6557 | 0.214577 | 40.6878 | 32.6412 | 24.2908 | 2.1212e-07
24420.5 | 40.3563 | -0.166893 | 44.949 | 34.2526 | 29.1062 | 2.23913e-07
19307 | 44.2429 | -0.214577 | 50.1792 | 35.9478 | 35.0101 | 2.35457e-07
15264.2 | 48.2558 | 0.0715256 | 56.7273 | 37.7694 | 42.3257 | 2.46344e-07
12067.9 | 52.3197 | 0.119209 | 65.0666 | 39.7723 | 51.4959 | 2.56103e-07
9540.96 | 56.3107 | -0.0238419 | 75.5024 | 41.8804 | 62.8223 | 2.6553e-07
7543.12 | 60.0305 | 0.0238419 | 88.9308 | 44.4244 | 77.0401 | 2.73875e-07
5963.62 | 63.4624 | 0.0715256 | 106.001 | 47.3596 | 94.8325 | 2.81419e-07
4714.87 | 66.5387 | -0.0238419 | 127.375 | 50.7117 | 116.845 | 2.88896e-07
3727.59 | 69.5767 | 0.0309944 | 152.906 | 53.3569 | 143.294 | 2.97963e-07
2947.05 | 71.7358 | -0.00238419 | 187.049 | 58.621 | 177.626 | 3.04036e-07
2329.95 | 73.3925 | 0.0119209 | 229.858 | 65.6965 | 220.27 | 3.10112e-07
1842.07 | 74.8668 | 0.0596046 | 282.738 | 73.8127 | 272.933 | 3.16562e-07
1456.35 | 75.8497 | 0.0500679 | 348.301 | 85.1475 | 337.732 | 3.2358e-07
1151.4 | 76.8316 | -0.0214577 | 428.756 | 97.6765 | 417.482 | 3.31099e-07
910.298 | 77.3306 | 0.00715256 | 531.503 | 116.572 | 518.562 | 3.3716e-07
719.686 | 78.0412 | 0.00238419 | 657.471 | 136.233 | 643.202 | 3.43819e-07
568.987 | 77.9085 | -0.0166893 | 810.084 | 169.691 | 792.112 | 3.53127e-07
449.843 | 78.0647 | 0.0929832 | 1001.98 | 207.216 | 980.318 | 3.60904e-07
355.648 | 77.9455 | 0.0882149 | 1237.7 | 258.484 | 1210.41 | 3.69714e-07
281.177 | 77.5748 | -0.0402927 | 1523.86 | 327.882 | 1488.17 | 3.80354e-07
222.3 | 77.1509 | -0.0369549 | 1876.73 | 417.357 | 1829.74 | 3.91284e-07
175.751 | 76.5873 | -0.0245571 | 2307.69 | 535.301 | 2244.75 | 4.03417e-07
138.95 | 75.9036 | -0.00548363 | 2829.96 | 689.25 | 2744.75 | 4.17312e-07
109.854 | 75.0997 | -0.0383854 | 3463.56 | 890.611 | 3347.1 | 4.32848e-07
86.8511 | 74.1984 | -0.0326633 | 4233.21 | 1152.73 | 4073.23 | 4.49889e-07
68.6649 | 73.1179 | -0.0317097 | 5145.39 | 1494.23 | 4923.65 | 4.70759e-07
54.2868 | 72.0042 | -0.0312328 | 6243.27 | 1928.84 | 5937.84 | 4.93739e-07
42.9193 | 70.8245 | -0.0302792 | 7514.78 | 2468.32 | 7097.84 | 5.22445e-07
33.9322 | 69.6026 | -0.0317097 | 9098.96 | 3171.26 | 8528.43 | 5.4997e-07
26.827 | 68.2779 | -0.0312328 | 10890.7 | 4030.7 | 10117.3 | 5.86385e-07
21.2095 | 66.7613 | -0.0317097 | 13021.3 | 5137.7 | 11964.8 | 6.27166e-07
16.7683 | 65.4065 | -0.0324011 | 15492.8 | 6447.74 | 14087.3 | 6.73754e-07
13.2571 | 64.0982 | -0.0313997 | 18312 | 7999.26 | 16472.5 | 7.28806e-07
10.4811 | 62.6314 | -0.0321627 | 21650.1 | 9952.82 | 19226.8 | 7.8978e-07
8.28643 | 61.309 | -0.0320196 | 25424.7 | 12206 | 22303.1 | 8.61169e-07
6.55129 | 59.9528 | -0.032258 | 29728.8 | 14885.6 | 25733.7 | 9.44043e-07
5.17947 | 58.666 | -0.0329733 | 34856.6 | 18126.3 | 29772.8 | 1.03208e-06
4.09491 | 57.308 | -0.0329256 | 40478.6 | 21863.4 | 34066.2 | 1.14091e-06
3.23746 | 55.9519 | -0.0337839 | 47266 | 26463.7 | 39163.1 | 1.25528e-06
2.55955 | 55.1952 | -0.0316858 | 54043.1 | 30846.9 | 44374.9 | 1.40126e-06
2.02359 | 53.4331 | -0.0331163 | 62947 | 37501.4 | 50556.6 | 1.55568e-06
1.59986 | 52.1786 | -0.0309229 | 71726.8 | 43983 | 56658.9 | 1.75578e-06
1.26486 | 50.7143 | -0.0302076 | 82159.9 | 52022.6 | 63591.7 | 1.9787e-06
1 | 49.0454 | -0.0302076 | 93823 | 61497.3 | 70857.9 | 2.24611e-06

## CH 4 3
CH 4: G1 [12]
freq / Hz | neg. Phase / ° | Idc / uA | Z / Ohm | Z' / Ohm | Z'' / Ohm | Cs / F
100000 | 20.1538 | 1.19209 | 28.706 | 26.9484 | 9.89041 | 1.60918e-07
79060.4 | 22.6524 | -0.309944 | 29.0786 | 26.8355 | 11.1993 | 1.7975e-07
62505.5 | 26.1481 | 0.309944 | 31.2892 | 28.087 | 13.7889 | 1.84659e-07
49417.1 | 29.275 | -0.0715256 | 33.7988 | 29.4821 | 16.5277 | 1.94863e-07
39069.4 | 32.3871 | -0.0715256 | 36.6422 | 30.9424 | 19.6269 | 2.07554e-07
30888.4 | 35.6263 | 0.309944 | 39.9747 | 32.4928 | 23.2851 | 2.21282e-07
24420.5 | 39.1453 | -0.0715256 | 43.8585 | 34.0144 | 27.6874 | 2.35387e-07
19307 | 42.9321 | -0.119209 | 48.6725 | 35.6362 | 33.1524 | 2.48652e-07
15264.2 | 46.9644 | 0.119209 | 54.7642 | 37.374 | 40.0288 | 2.6048e-07
12067.9 | 51.1603 | 0.0715256 | 62.3502 | 39.1026 | 48.5648 | 2.7156e-07
9540.96 | 55.3168 | 0.119209 | 72.1172 | 41.0375 | 59.3028 | 2.81289e-07
7543.12 | 59.2945 | 0.0238419 | 84.5942 | 43.196 | 72.7343 | 2.90088e-07
5963.62 | 62.9994 | 0.119209 | 100.44 | 45.5998 | 89.4923 | 2.98211e-07
4714.87 | 66.3341 | 0.119209 | 120.682 | 48.4421 | 110.533 | 3.05394e-07
3727.59 | 69.6719 | 0.135899 | 144.693 | 50.2656 | 135.681 | 3.14682e-07
2947.05 | 72.027 | 0.064373 | 177.426 | 54.7479 | 168.768 | 3.19995e-07
2329.95 | 73.973 | 0.0739098 | 218.35 | 60.2841 | 209.863 | 3.2549e-07
1842.07 | 75.6924 | 0.0166893 | 268.969 | 66.4698 | 260.626 | 3.3151e-07
1456.35 | 76.9878 | 0.0309944 | 332.438 | 74.8513 | 323.901 | 3.37398e-07
1151.4 | 78.1062 | 0.0882149 | 411.819 | 84.8749 | 402.978 | 3.43016e-07
910.298 | 79.0159 | 0.0500679 | 510.78 | 97.3219 | 501.423 | 3.48684e-07
719.686 | 79.4853 | 0.0452995 | 634.958 | 115.872 | 624.296 | 3.54231e-07
568.987 | 80.0584 | 0.064373 | 787.31 | 135.924 | 775.488 | 3.60698e-07
449.843 | 79.9737 | 0.150204 | 978.698 | 170.391 | 963.752 | 3.67108e-07
355.648 | 79.9584 | 0.145435 | 1215.24 | 211.894 | 1196.63 | 3.73973e-07
281.177 | 79.6331 | 0.0188351 | 1507.51 | 271.278 | 1482.9 | 3.81706e-07
222.3 | 79.286 | 0.0212193 | 1867.67 | 347.213 | 1835.12 | 3.90138e-07
175.751 | 78.7337 | 0.0326633 | 2312.91 | 451.873 | 2268.34 | 3.99222e-07
138.95 | 77.9956 | 0.0517368 | 2855.78 | 593.966 | 2793.33 | 4.10054e-07
109.854 | 77.0287 | 0.0216961 | 3521.33 | 790.408 | 3431.48 | 4.22204e-07
86.8511 | 76.0134 | 0.0259876 | 4325.17 | 1045.37 | 4196.94 | 4.36629e-07
68.6649 | 74.7517 | 0.027895 | 5287.25 | 1390.56 | 5101.11 | 4.54381e-07
54.2868 | 73.4396 | 0.027895 | 6449.77 | 1838.35 | 6182.24 | 4.74221e-07
42.9193 | 71.9809 | 0.0264645 | 7823.39 | 2420.03 | 7439.68 | 4.9844e-07
33.9322 | 70.6626 | 0.0259876 | 9459.4 | 3132.29 | 8925.75 | 5.25489e-07
26.827 | 69.2826 | 0.0264645 | 11361.7 | 4019.3 | 10627 | 5.58261e-07
21.2095 | 67.8622 | 0.0277758 | 13576.2 | 5115.99 | 12575.4 | 5.96717e-07
16.7683 | 66.4149 | 0.0261068 | 16229.3 | 6493.49 | 14873.6 | 6.38138e-07
13.2571 | 64.8932 | 0.0262499 | 19303.1 | 8190.44 | 17479.3 | 6.86825e-07
10.4811 | 63.3581 | 0.0266314 | 22837.5 | 10240.6 | 20412.8 | 7.43892e-07
8.28643 | 61.7161 | 0.0258207 | 27063 | 12823.5 | 23832 | 8.05922e-07
6.55129 | 59.9717 | 0.02563 | 31764.3 | 15895.7 | 27500.8 | 8.83381e-07
5.17947 | 58.1059 | 0.0251055 | 37280.8 | 19697.3 | 31652.4 | 9.70797e-07
4.09491 | 56.4981 | 0.0267744 | 43080.5 | 23778.9 | 35923.5 | 1.08192e-06
3.23746 | 54.2005 | 0.0244379 | 50315.4 | 29432 | 40809.3 | 1.20464e-06
2.55955 | 52.2135 | 0.0247717 | 57713.4 | 35362.2 | 45610.9 | 1.36329e-06
2.02359 | 50.5683 | 0.02563 | 65901 | 41857.5 | 50900.7 | 1.54516e-06
1.59986 | 48.6765 | 0.0273943 | 74209.3 | 49001.1 | 55730.7 | 1.78503e-06
1.26486 | 46.6663 | 0.0277281 | 83997.2 | 57642.8 | 61097 | 2.05949e-06
1 | 45.2451 | 0.028348 | 94128.4 | 66273.5 | 66842.9 | 2.38103e-06

## CH 7 0
CH 7: G7
freq / Hz | neg. Phase / ° | Idc / uA | Z / Ohm | Z' / Ohm | Z'' / Ohm | Cs / F
100000 | 19.079 | 1.19209 | 27.4227 | 25.9163 | 8.96369 | 1.77555e-07
79060.4 | 21.8455 | -0.26226 | 27.6909 | 25.7024 | 10.3039 | 1.95371e-07
62505.5 | 25.5069 | 0.405312 | 29.7317 | 26.8339 | 12.8031 | 1.98879e-07
49417.1 | 28.8568 | -0.119209 | 32.0328 | 28.0552 | 15.4597 | 2.08325e-07
39069.4 | 32.2029 | -0.214577 | 34.7805 | 29.43 | 18.5352 | 2.19779e-07
30888.4 | 35.6174 | 0.405312 | 37.9218 | 30.8276 | 22.0845 | 2.33312e-07
24420.5 | 39.2642 | -0.0715256 | 41.7276 | 32.307 | 26.4093 | 2.46779e-07
19307 | 43.171 | -0.214577 | 46.4687 | 33.8903 | 31.7928 | 2.59285e-07
15264.2 | 47.1995 | 0.166893 | 52.3554 | 35.5728 | 38.4144 | 2.71427e-07
12067.9 | 51.2779 | 0.119209 | 59.8356 | 37.4297 | 46.6831 | 2.82506e-07
9540.96 | 55.3196 | 0.119209 | 69.2728 | 39.4161 | 56.9657 | 2.9283e-07
7543.12 | 59.1121 | 0.0715256 | 81.4327 | 41.8043 | 69.8834 | 3.01922e-07
5963.62 | 62.5637 | 0.166893 | 96.7102 | 44.5604 | 85.8326 | 3.10927e-07
4714.87 | 65.7855 | 0.166893 | 116.256 | 47.6828 | 106.027 | 3.1837e-07
3727.59 | 68.825 | 0.126362 | 138.863 | 50.1596 | 129.487 | 3.29736e-07
2947.05 | 71.0022 | 0.0882149 | 169.807 | 55.2775 | 160.557 | 3.36358e-07
2329.95 | 72.8425 | 0.0882149 | 208.244 | 61.4318 | 198.977 | 3.43298e-07
1842.07 | 74.1878 | 0.164509 | 255.583 | 69.6426 | 245.912 | 3.51346e-07
1456.35 | 75.2574 | 0.0977516 | 314.827 | 80.1164 | 304.463 | 3.58939e-07
1151.4 | 76.2695 | 0.00715256 | 387.016 | 91.86 | 375.956 | 3.6767e-07
910.298 | 76.8746 | 0.0452995 | 478.841 | 108.736 | 466.331 | 3.74923e-07
719.686 | 77.5051 | 0.0452995 | 590.624 | 127.784 | 576.635 | 3.83509e-07
568.987 | 77.9082 | 0.0500679 | 726.4 | 152.165 | 710.284 | 3.9381e-07
449.843 | 77.8771 | 0.145435 | 898.567 | 188.707 | 878.528 | 4.0272e-07
355.648 | 77.8351 | 0.140667 | 1107.94 | 233.471 | 1083.06 | 4.13188e-07
281.177 | 77.7125 | 0.0214577 | 1366.58 | 290.833 | 1335.28 | 4.23906e-07
222.3 | 77.2991 | 0.0207424 | 1682.49 | 369.915 | 1641.32 | 4.36203e-07
175.751 | 76.8103 | 0.0321865 | 2073.31 | 473.079 | 2018.62 | 4.48609e-07
138.95 | 76.1885 | 0.0507832 | 2546.32 | 607.881 | 2472.7 | 4.63225e-07
109.854 | 75.3526 | 0.0202656 | 3127.28 | 790.792 | 3025.64 | 4.78835e-07
86.8511 | 74.3549 | 0.025034 | 3828.71 | 1032.52 | 3686.86 | 4.97036e-07
68.6649 | 73.1212 | 0.0269413 | 4659.16 | 1352.78 | 4458.45 | 5.19878e-07
54.2868 | 71.7272 | 0.0264645 | 5668.87 | 1777.42 | 5383.01 | 5.44629e-07
42.9193 | 70.6388 | 0.0259876 | 6837.75 | 2266.87 | 6451.05 | 5.74826e-07
33.9322 | 68.9469 | 0.0264645 | 8202.41 | 2946.58 | 7654.89 | 6.1273e-07
26.827 | 67.463 | 0.0259876 | 9818.44 | 3763.22 | 9068.63 | 6.54195e-07
21.2095 | 65.9856 | 0.025034 | 11722.7 | 4770.75 | 10708 | 7.00777e-07
16.7683 | 64.6116 | 0.0248194 | 13862.2 | 5943.46 | 12523.4 | 7.57891e-07
13.2571 | 63.2931 | 0.02563 | 16376 | 7359.82 | 14629 | 8.20649e-07
10.4811 | 61.9379 | 0.0252962 | 19324.5 | 9090.82 | 17052.7 | 8.90469e-07
8.28643 | 60.4787 | 0.0246763 | 22762.1 | 11215.9 | 19806.9 | 9.69696e-07
6.55129 | 58.9759 | 0.0244856 | 26680.8 | 13751.3 | 22864.1 | 1.06252e-06
5.17947 | 57.3308 | 0.0239611 | 31250.3 | 16868.6 | 26306.6 | 1.16807e-06
4.09491 | 55.5768 | 0.0239134 | 36369.6 | 20559.8 | 30000.7 | 1.29552e-06
3.23746 | 54.0612 | 0.0252962 | 41748.4 | 24503 | 33801.4 | 1.45439e-06
2.55955 | 51.3977 | 0.0226736 | 48783.1 | 30436.3 | 38123.7 | 1.63103e-06
2.02359 | 49.5388 | 0.0236273 | 55673.8 | 36128.5 | 42359.2 | 1.85674e-06
1.59986 | 47.6426 | 0.0260592 | 62765.5 | 42288.5 | 46381 | 2.14486e-06
1.26486 | 45.2873 | 0.0267744 | 70837.5 | 49837.9 | 50340.2 | 2.49956e-06
1 | 42.7343 | 0.0266314 | 79695.3 | 58536.8 | 54081.2 | 2.94289e-06

## CH 6 0
CH 6: G6
freq / Hz | neg. Phase / ° | Idc / uA | Z / Ohm | Z' / Ohm | Z'' / Ohm | Cs / F
100000 | 23.8534 | 2.14577 | 29.2285 | 26.7319 | 11.8199 | 1.3465e-07
79060.4 | 26.8541 | 0.0238419 | 29.7374 | 26.5305 | 13.433 | 1.49861e-07
62505.5 | 30.5771 | 0.596046 | 32.3968 | 27.8919 | 16.4802 | 1.54504e-07
49417.1 | 34.1577 | 0.119209 | 35.3788 | 29.2758 | 19.8642 | 1.62133e-07
39069.4 | 37.6952 | 0.119209 | 38.9525 | 30.8221 | 23.8179 | 1.71033e-07
30888.4 | 41.4327 | 0.500679 | 43.1492 | 32.3504 | 28.5536 | 1.80453e-07
24420.5 | 45.3546 | 0.166893 | 48.3359 | 33.9664 | 34.3895 | 1.89513e-07
19307 | 49.3742 | 0.214577 | 54.9287 | 35.765 | 41.6897 | 1.97732e-07
15264.2 | 53.5448 | 0.405312 | 63.1619 | 37.5305 | 50.8025 | 2.0524e-07
12067.9 | 57.586 | 0.309944 | 73.721 | 39.5169 | 62.235 | 2.11911e-07
9540.96 | 61.3979 | 0.357628 | 87.2018 | 41.7456 | 76.5601 | 2.17884e-07
7543.12 | 64.8633 | 0.309944 | 104.397 | 44.3459 | 94.5107 | 2.23248e-07
5963.62 | 67.9817 | 0.357628 | 125.933 | 47.2126 | 116.748 | 2.28592e-07
4714.87 | 71.0351 | 0.221729 | 151.402 | 49.204 | 143.183 | 2.35753e-07
3727.59 | 73.0961 | 0.293255 | 186.044 | 54.0954 | 178.006 | 2.3986e-07
2947.05 | 74.858 | 0.269413 | 229.475 | 59.9416 | 221.508 | 2.43805e-07
2329.95 | 76.3003 | 0.27895 | 283.4 | 67.1185 | 275.337 | 2.48089e-07
1842.07 | 77.3794 | 0.269413 | 350.698 | 76.6255 | 342.225 | 2.52466e-07
1456.35 | 78.2417 | 0.264645 | 434.377 | 88.5188 | 425.262 | 2.56979e-07
1151.4 | 78.932 | 0.388622 | 538.79 | 103.433 | 528.768 | 2.61415e-07
910.298 | 79.4875 | 0.27895 | 667.546 | 121.794 | 656.341 | 2.66383e-07
719.686 | 79.4242 | 0.264645 | 830.232 | 152.377 | 816.129 | 2.70968e-07
568.987 | 79.7228 | 0.25034 | 1027.39 | 183.297 | 1010.9 | 2.767e-07
449.843 | 79.5322 | 0.369549 | 1278.35 | 232.254 | 1257.07 | 2.81449e-07
355.648 | 79.0131 | 0.197172 | 1583.67 | 301.821 | 1554.64 | 2.87853e-07
281.177 | 78.553 | 0.22006 | 1960.3 | 389.044 | 1921.31 | 2.94608e-07
222.3 | 77.8545 | 0.222445 | 2421.28 | 509.424 | 2367.08 | 3.0246e-07
175.751 | 77.0299 | 0.235796 | 2989.92 | 671.063 | 2913.64 | 3.10804e-07
138.95 | 75.9985 | 0.257254 | 3672.62 | 888.578 | 3563.51 | 3.21429e-07
109.854 | 74.76 | 0.221014 | 4506.1 | 1184.48 | 4347.64 | 3.33235e-07
86.8511 | 73.398 | 0.226736 | 5497.74 | 1570.82 | 5268.55 | 3.47819e-07
68.6649 | 71.8616 | 0.226736 | 6664.42 | 2074.73 | 6333.25 | 3.65981e-07
54.2868 | 70.1822 | 0.226259 | 8056.23 | 2731.3 | 7579.11 | 3.86819e-07
42.9193 | 68.2492 | 0.224829 | 9705.03 | 3596.39 | 9014.08 | 4.11383e-07
33.9322 | 66.7449 | 0.225782 | 11556.7 | 4562.9 | 10617.8 | 4.41746e-07
26.827 | 64.9472 | 0.224091 | 13792 | 5840.27 | 12494.5 | 4.74823e-07
21.2095 | 63.2023 | 0.223566 | 16340.3 | 7366.87 | 14585.4 | 5.14483e-07
16.7683 | 61.4458 | 0.223042 | 19202.5 | 9178.61 | 16866.8 | 5.62726e-07
13.2571 | 59.7898 | 0.223995 | 22433.6 | 11288 | 19386.7 | 6.1925e-07
10.4811 | 58.042 | 0.223518 | 26197 | 13866 | 22226.5 | 6.83189e-07
8.28643 | 56.1977 | 0.222517 | 30509.7 | 16973.4 | 25352.4 | 7.5759e-07
6.55129 | 54.4753 | 0.222517 | 35139 | 20417.7 | 28598.4 | 8.49477e-07
5.17947 | 52.5849 | 0.221706 | 40548 | 24636.4 | 32205.4 | 9.54126e-07
4.09491 | 51.245 | 0.222994 | 46017.2 | 28806.4 | 35885.6 | 1.08307e-06
3.23746 | 49.7646 | 0.222803 | 52249.6 | 33749.5 | 39887.2 | 1.23249e-06
2.55955 | 48.2424 | 0.222612 | 59143.3 | 39388.3 | 44119.1 | 1.40939e-06
2.02359 | 46.2819 | 0.22123 | 67223.6 | 46458.9 | 48585.8 | 1.61878e-06
1.59986 | 44.8324 | 0.221802 | 75539.7 | 53570.7 | 53258.1 | 1.8679e-06
1.26486 | 44.0287 | 0.223375 | 83886 | 60313.3 | 58302.3 | 2.15821e-06
1 | 42.4072 | 0.222851 | 94349.3 | 69664.7 | 63628.7 | 2.50131e-06

## CH 5 0
CH 5: G2
freq / Hz | neg. Phase / ° | Idc / uA | Z / Ohm | Z' / Ohm | Z'' / Ohm | Cs / F
100000 | 19.9154 | 1.19209 | 27.709 | 26.0519 | 9.43859 | 1.68622e-07
79060.4 | 22.609 | -0.452995 | 28.0509 | 25.8952 | 10.7839 | 1.86675e-07
62505.5 | 26.2782 | 0.26226 | 30.1803 | 27.0614 | 13.3617 | 1.90563e-07
49417.1 | 29.6498 | -0.166893 | 32.5965 | 28.3285 | 16.1254 | 1.99725e-07
39069.4 | 33 | -0.166893 | 35.4525 | 29.733 | 19.3088 | 2.10973e-07
30888.4 | 36.3919 | 0.214577 | 38.7209 | 31.1695 | 22.9733 | 2.24285e-07
24420.5 | 40.0419 | -0.119209 | 42.7263 | 32.7101 | 27.4879 | 2.37096e-07
19307 | 43.9681 | -0.214577 | 47.6253 | 34.2772 | 33.0642 | 2.49314e-07
15264.2 | 47.9549 | 0.0715256 | 53.8507 | 36.0646 | 39.9905 | 2.60729e-07
12067.9 | 52.0689 | 0.0715256 | 61.6359 | 37.8884 | 48.6153 | 2.71278e-07
9540.96 | 56.1244 | 0.0715256 | 71.6275 | 39.9245 | 59.4687 | 2.80504e-07
7543.12 | 59.8673 | 0.0238419 | 84.2823 | 42.3101 | 72.8928 | 2.89457e-07
5963.62 | 63.3309 | 0.0715256 | 100.377 | 45.0527 | 89.698 | 2.97527e-07
4714.87 | 66.3887 | 0.0715256 | 120.921 | 48.4323 | 110.798 | 3.04663e-07
3727.59 | 69.4593 | 0.0834465 | 144.671 | 50.7613 | 135.474 | 3.15164e-07
2947.05 | 71.6086 | 0.0596046 | 177.056 | 55.8624 | 168.013 | 3.21432e-07
2329.95 | 73.2123 | 0.0119209 | 217.588 | 62.8451 | 208.314 | 3.2791e-07
1842.07 | 74.6017 | 0.0596046 | 267.629 | 71.0629 | 258.022 | 3.34855e-07
1456.35 | 75.8718 | 0.00238419 | 329.624 | 80.4585 | 319.654 | 3.41881e-07
1151.4 | 76.7184 | 0.0357628 | 406.418 | 93.369 | 395.547 | 3.4946e-07
910.298 | 77.3187 | -0.0119209 | 503.939 | 110.628 | 491.646 | 3.55618e-07
719.686 | 77.8019 | 0.0119209 | 622.616 | 131.554 | 608.559 | 3.63391e-07
568.987 | 78.265 | -0.0405312 | 766.421 | 155.879 | 750.402 | 3.72756e-07
449.843 | 78.0848 | 0.10252 | 947.491 | 195.622 | 927.077 | 3.81631e-07
355.648 | 77.9702 | 0.10252 | 1168.29 | 243.494 | 1142.63 | 3.91646e-07
281.177 | 77.624 | -0.0236034 | 1439.04 | 308.423 | 1405.6 | 4.02698e-07
222.3 | 77.2742 | -0.0207424 | 1772.03 | 390.354 | 1728.5 | 4.14201e-07
175.751 | 76.7258 | -0.010252 | 2180.71 | 500.716 | 2122.44 | 4.26664e-07
138.95 | 76.1209 | 0.00834465 | 2675.06 | 641.676 | 2596.96 | 4.4106e-07
109.854 | 75.3948 | -0.0197887 | 3275.79 | 826.013 | 3169.93 | 4.5704e-07
86.8511 | 74.5485 | -0.015974 | 3999.96 | 1065.68 | 3855.39 | 4.75309e-07
68.6649 | 73.5292 | -0.0140667 | 4864.53 | 1379.22 | 4664.91 | 4.96869e-07
54.2868 | 72.4227 | -0.0145435 | 5910.27 | 1784.85 | 5634.32 | 5.20337e-07
42.9193 | 71.4633 | -0.0140667 | 7122.46 | 2264.32 | 6752.95 | 5.49128e-07
33.9322 | 70.1839 | -0.015974 | 8630.22 | 2925.66 | 8119.18 | 5.77691e-07
26.827 | 69.0725 | -0.0145435 | 10332.8 | 3690.74 | 9651.18 | 6.14707e-07
21.2095 | 67.8208 | -0.0154972 | 12387.3 | 4676.29 | 11470.8 | 6.54179e-07
16.7683 | 66.6427 | -0.0156164 | 14737.2 | 5842.76 | 13529.4 | 7.01536e-07
13.2571 | 65.4784 | -0.0161886 | 17539.9 | 7279.7 | 15957.9 | 7.52308e-07
10.4811 | 64.4084 | -0.0151396 | 20710.9 | 8946.14 | 18679 | 8.12939e-07
8.28643 | 63.2325 | -0.015378 | 24497.6 | 11033 | 21872.4 | 8.78123e-07
6.55129 | 62.1757 | -0.0158548 | 28781.9 | 13434.3 | 25454.2 | 9.54407e-07
5.17947 | 61.2337 | -0.0151396 | 33792.7 | 16262.4 | 29622.4 | 1.03732e-06
4.09491 | 60.3597 | -0.0150442 | 39565.6 | 19567.3 | 34388.4 | 1.13022e-06
3.23746 | 59.0863 | -0.0170469 | 46637.7 | 23960 | 40012.4 | 1.22863e-06
2.55955 | 58.4878 | -0.0148535 | 53800.1 | 28120.3 | 45866.2 | 1.3557e-06
2.02359 | 56.935 | -0.0162363 | 63374 | 34576.2 | 53110.7 | 1.48087e-06
1.59986 | 56.0175 | -0.0141859 | 73029.5 | 40819.1 | 60556.7 | 1.64277e-06
1.26486 | 54.8529 | -0.0133753 | 84453.8 | 48618.1 | 69056 | 1.82212e-06
1 | 53.383 | -0.013423 | 97821.9 | 58347.2 | 78515.8 | 2.02704e-06

## CH 4 0
CH 4: G1
freq / Hz | neg. Phase / ° | Idc / uA | Z / Ohm | Z' / Ohm | Z'' / Ohm | Cs / F
100000 | 20.1697 | 1.19209 | 27.6079 | 25.9149 | 9.51927 | 1.67192e-07
79060.4 | 22.7535 | -0.405312 | 27.9154 | 25.7429 | 10.7967 | 1.86453e-07
62505.5 | 26.215 | 0.357628 | 30.0707 | 26.9777 | 13.2834 | 1.91686e-07
49417.1 | 29.4252 | -0.166893 | 32.4647 | 28.2767 | 15.9495 | 2.01928e-07
39069.4 | 32.5634 | -0.214577 | 35.2441 | 29.7035 | 18.9695 | 2.14747e-07
30888.4 | 35.8033 | 0.26226 | 38.4395 | 31.1756 | 22.4873 | 2.29133e-07
24420.5 | 39.3515 | -0.119209 | 42.2439 | 32.666 | 26.7858 | 2.4331e-07
19307 | 43.184 | -0.166893 | 46.952 | 34.2355 | 32.1313 | 2.56553e-07
15264.2 | 47.2726 | 0.214577 | 52.8224 | 35.8406 | 38.8028 | 2.6871e-07
12067.9 | 51.4132 | 0.119209 | 60.2976 | 37.6076 | 47.1325 | 2.79813e-07
9540.96 | 55.5307 | 0.0715256 | 69.7772 | 39.4915 | 57.5264 | 2.89976e-07
7543.12 | 59.4405 | 0.0715256 | 81.8964 | 41.6388 | 70.5211 | 2.99192e-07
5963.62 | 63.1722 | 0.119209 | 97.34 | 43.9305 | 86.8631 | 3.07238e-07
4714.87 | 66.3685 | 0.0238419 | 117.121 | 46.9483 | 107.3 | 3.14595e-07
3727.59 | 69.6823 | 0.13113 | 140.336 | 48.7284 | 131.605 | 3.24429e-07
2947.05 | 72.0477 | 0.0739098 | 171.873 | 52.9755 | 163.505 | 3.30294e-07
2329.95 | 73.8827 | 0.00238419 | 211.655 | 58.7566 | 203.336 | 3.35937e-07
1842.07 | 75.5285 | 0.0309944 | 260.814 | 65.177 | 252.539 | 3.42125e-07
1456.35 | 76.7022 | 0.0166893 | 322.011 | 74.0667 | 313.377 | 3.48728e-07
1151.4 | 77.6722 | 0.0500679 | 399.008 | 85.1902 | 389.807 | 3.54606e-07
910.298 | 78.4644 | 0.107288 | 493.126 | 98.6138 | 483.166 | 3.6186e-07
719.686 | 78.9843 | 0.0214577 | 613.644 | 117.254 | 602.338 | 3.67145e-07
568.987 | 79.5178 | 0.0596046 | 760.262 | 138.315 | 747.574 | 3.74166e-07
449.843 | 79.4138 | 0.13113 | 941.984 | 173.056 | 925.951 | 3.82094e-07
355.648 | 79.2957 | 0.121593 | 1169.6 | 217.241 | 1149.25 | 3.89391e-07
281.177 | 78.9126 | 0.000715256 | 1446.24 | 278.122 | 1419.25 | 3.98825e-07
222.3 | 78.4972 | 0.00405312 | 1790.91 | 357.134 | 1754.94 | 4.07962e-07
175.751 | 77.8704 | 0.0150204 | 2213.3 | 465.068 | 2163.89 | 4.18492e-07
138.95 | 77.078 | 0.033617 | 2724.89 | 609.352 | 2655.88 | 4.31275e-07
109.854 | 76.1236 | 0.0026226 | 3350.96 | 803.655 | 3253.16 | 4.45346e-07
86.8511 | 74.9852 | 0.00786781 | 4108.34 | 1064.34 | 3968.08 | 4.61811e-07
68.6649 | 73.6919 | 0.00882149 | 5007.59 | 1406.14 | 4806.12 | 4.82271e-07
54.2868 | 72.3054 | 0.00929832 | 6081.63 | 1848.47 | 5793.91 | 5.06005e-07
42.9193 | 70.8231 | 0.00834465 | 7373.55 | 2422.11 | 6964.39 | 5.32457e-07
33.9322 | 69.3543 | 0.00882149 | 8851.62 | 3120.98 | 8283.15 | 5.66255e-07
26.827 | 67.899 | 0.00834465 | 10622.5 | 3996.62 | 9842 | 6.02789e-07
21.2095 | 66.3329 | 0.00834465 | 12689.4 | 5093.8 | 11622.2 | 6.45659e-07
16.7683 | 64.7819 | 0.0077486 | 15058.7 | 6415.98 | 13623.5 | 6.96694e-07
13.2571 | 63.1136 | 0.00712872 | 17886.4 | 8088.66 | 15953 | 7.52538e-07
10.4811 | 61.5748 | 0.0074625 | 21104.6 | 10046 | 18560.2 | 8.18144e-07
8.28643 | 59.7085 | 0.0074625 | 24831.1 | 12524.8 | 21440.9 | 8.95796e-07
6.55129 | 57.8493 | 0.00731945 | 29038.3 | 15452.7 | 24585.3 | 9.88139e-07
5.17947 | 55.9065 | 0.0077486 | 33790.6 | 18941.1 | 27982.8 | 1.09811e-06
4.09491 | 53.7705 | 0.00793934 | 39078.2 | 23096.1 | 31522.7 | 1.23297e-06
3.23746 | 51.2181 | 0.00612736 | 45243.6 | 28338.7 | 35269 | 1.39387e-06
2.55955 | 49.3003 | 0.00760555 | 51140.5 | 33348.4 | 38771.5 | 1.60378e-06
2.02359 | 46.9465 | 0.00755787 | 57946.8 | 39559.2 | 42342.7 | 1.85746e-06
1.59986 | 44.4196 | 0.00855923 | 65164.7 | 46542.8 | 45609.2 | 2.18115e-06
1.26486 | 42.0512 | 0.00898838 | 72860.7 | 54102.5 | 48801.7 | 2.57836e-06
1 | 40.1864 | 0.0095129 | 80507 | 61503.2 | 51949.3 | 3.06366e-06